## Sheet1
Machining setup | Cutting speed | Feed rate | Depth of cut | Material Removal Rate
| Vc (m/min) | f (mm/rev) | d (mm) | MRR
Ms1 | 200 | 0.1 | 0.1 | 2
Ms2 | 240 | 0.1 | 0.1 | 2.4
Ms3 | 200 | 0.2 | 0.1 | 4
Ms4 | 200 | 0.1 | 0.2 | 4
Ms5 | 240 | 0.1 | 0.2 | 4.8
Ms6 | 240 | 0.2 | 0.2 | 9.6
Ms7 | 186.3641 | 0.15 | 0.15 | 4.193193
Ms8 | 220 | 0.2340896 | 0.15 | 7.724958
Ms9 | 220 | 0.15 | 0.2340896 | 7.724958
Ms10 | 220 | 0.15 | 0.15 | 4.95

## Sheet2
Machining | Surface Roughness
setup | Ra | Ry | Rz | Rq | Rt | Rsm
Ms1 | 0.146 | 1.050222 | 0.7535556 | 0.1822778 | 1.438444 | 85.6
Ms2 | 0.1616667 | 1.171 | 0.8147222 | 0.2028889 | 1.557 | 91.3
Ms3 | 0.4406667 | 2.391611 | 1.763328 | 0.5262778 | 3.089333 | 169.7222
Ms4 | 0.19 | 1.360556 | 1.002667 | 0.2358889 | 1.803056 | 58.90556
Ms5 | 0.1799444 | 1.316056 | 0.8872222 | 0.2277222 | 1.891333 | 100.6667
Ms6 | 0.522 | 2.898889 | 2.236056 | 0.628 | 3.412944 | 195.4611
Ms7 | 0.264 | 1.871667 | 1.252222 | 0.3344444 | 2.709444 | 104.3111
Ms8 | 0.5032778 | 2.6245 | 2.059556 | 0.5971111 | 3.095278 | 212.3444
Ms9 | 0.2597778 | 1.903722 | 1.289056 | 0.3275 | 2.701278 | 73.04444
Ms10 | 0.1906667 | 1.421333 | 0.9651111 | 0.2416667 | 2.100389 | 88.13889