## Sheet1
Machining setup | Cutting speed | Feed rate | Depth of cut | Material Removal Rate
| Vc (m/min) | f (mm/rev) | d (mm) | MRR
Ms1 | 200 | 0.1 | 0.1 | 2
Ms2 | 240 | 0.1 | 0.1 | 2.4
Ms3 | 200 | 0.2 | 0.1 | 4
Ms4 | 200 | 0.1 | 0.2 | 4
Ms5 | 240 | 0.1 | 0.2 | 4.8
Ms6 | 240 | 0.2 | 0.2 | 9.6
Ms7 | 186.3641 | 0.15 | 0.15 | 4.193193
Ms8 | 220 | 0.2340896 | 0.15 | 7.724958
Ms9 | 220 | 0.15 | 0.2340896 | 7.724958
Ms10 | 220 | 0.15 | 0.15 | 4.95

## Sheet2
Machining | Surface Roughness
setup | Ra | Ry | Rz | Rq | Rt | Rsm
Ms1 | 0.146 | 1.050222 | 0.7535556 | 0.1822778 | 1.438444 | 85.6
Ms2 | 0.1616667 | 1.171 | 0.8147222 | 0.2028889 | 1.557 | 91.3
Ms3 | 0.4406667 | 2.391611 | 1.763328 | 0.5262778 | 3.089333 | 169.7222
Ms4 | 0.19 | 1.360556 | 1.002667 | 0.2358889 | 1.803056 | 58.90556
Ms5 | 0.1799444 | 1.316056 | 0.8872222 | 0.2277222 | 1.891333 | 100.6667
Ms6 | 0.522 | 2.898889 | 2.236056 | 0.628 | 3.412944 | 195.4611
Ms7 | 0.264 | 1.871667 | 1.252222 | 0.3344444 | 2.709444 | 104.3111
Ms8 | 0.5032778 | 2.6245 | 2.059556 | 0.5971111 | 3.095278 | 212.3444
Ms9 | 0.2597778 | 1.903722 | 1.289056 | 0.3275 | 2.701278 | 73.04444
Ms10 | 0.1906667 | 1.421333 | 0.9651111 | 0.2416667 | 2.100389 | 88.13889

## Sheet3
Machining setup | Ry | MRR | Membership allocation | ANN output
Ms1 | 1.050222 | 2 | 1 | 0 | 0 | 1
Ms2 | 1.171 | 2.4 | 1 | 0 | 0 | 1
Ms3 | 2.391611 | 4 | 2 | 0 | 1 | 0
Ms4 | 1.360556 | 4 | 2 | 0 | 1 | 0
Ms5 | 1.316056 | 4.8 | 2 | 0 | 1 | 0
Ms6 | 2.898889 | 9.6 | 3 | 1 | 0 | 0
Ms7 | 1.871667 | 4.193193 | 2 | 0 | 1 | 0
Ms8 | 2.6245 | 7.724958 | 3 | 1 | 0 | 0
Ms9 | 1.903722 | 7.724958 | 3 | 1 | 0 | 0
Ms10 | 1.421333 | 4.95 | 2 | 0 | 1 | 0

## Sheet4
Test set | Number of inputs | Number of neurons | Success | Error | Accuracy | Accuracy %
1 | 1 | 2 | 38 | 2 | 0.95 | 95 | Number of neurons | Number of inputs
1 | 1 | 4 | 37 | 3 | 0.925 | 92.5 |  | 1 | 2 | 3 | 4
1 | 1 | 8 | 38 | 2 | 0.95 | 95 | 2 | 94.16667 | 94.16667 | 95.83333 | 95
1 | 1 | 16 | 38 | 2 | 0.95 | 95 | 4 | 93.33333 | 94.16667 | 94.16667 | 91.66667
1 | 1 | 32 | 38 | 2 | 0.95 | 95 | 8 | 94.16667 | 91.66667 | 96.66667 | 90.83333
1 | 2 | 2 | 38 | 2 | 0.95 | 95 | 16 | 94.16667 | 93.33333 | 95 | 90.83333
1 | 2 | 4 | 38 | 2 | 0.95 | 95 | 32 | 94.16667 | 93.33333 | 94.16667 | 92.5
1 | 2 | 8 | 36 | 4 | 0.9 | 90
1 | 2 | 16 | 38 | 2 | 0.95 | 95
1 | 2 | 32 | 39 | 1 | 0.975 | 97.5
1 | 3 | 2 | 38 | 2 | 0.95 | 95
1 | 3 | 4 | 37 | 3 | 0.925 | 92.5
1 | 3 | 8 | 39 | 1 | 0.975 | 97.5
1 | 3 | 16 | 37 | 3 | 0.925 | 92.5
1 | 3 | 32 | 36 | 4 | 0.9 | 90
1 | 4 | 2 | 37 | 3 | 0.925 | 92.5
1 | 4 | 4 | 35 | 5 | 0.875 | 87.5
1 | 4 | 8 | 36 | 4 | 0.9 | 90
1 | 4 | 16 | 36 | 4 | 0.9 | 90
1 | 4 | 32 | 37 | 3 | 0.925 | 92.5
2 | 1 | 2 | 36 | 4 | 0.9 | 90
2 | 1 | 4 | 36 | 4 | 0.9 | 90
2 | 1 | 8 | 36 | 4 | 0.9 | 90
2 | 1 | 16 | 36 | 4 | 0.9 | 90
2 | 1 | 32 | 36 | 4 | 0.9 | 90
2 | 2 | 2 | 36 | 4 | 0.9 | 90
2 | 2 | 4 | 36 | 4 | 0.9 | 90
2 | 2 | 8 | 36 | 4 | 0.9 | 90
2 | 2 | 16 | 36 | 4 | 0.9 | 90
2 | 2 | 32 | 36 | 4 | 0.9 | 90
2 | 3 | 2 | 38 | 2 | 0.95 | 95
2 | 3 | 4 | 38 | 2 | 0.95 | 95
2 | 3 | 8 | 39 | 1 | 0.975 | 97.5
2 | 3 | 16 | 39 | 1 | 0.975 | 97.5
2 | 3 | 32 | 39 | 1 | 0.975 | 97.5
2 | 4 | 2 | 38 | 2 | 0.95 | 95
2 | 4 | 4 | 37 | 3 | 0.925 | 92.5
2 | 4 | 8 | 37 | 3 | 0.925 | 92.5
2 | 4 | 16 | 38 | 2 | 0.95 | 95
2 | 4 | 32 | 38 | 2 | 0.95 | 95
3 | 1 | 2 | 39 | 1 | 0.975 | 97.5
3 | 1 | 4 | 39 | 1 | 0.975 | 97.5
3 | 1 | 8 | 39 | 1 | 0.975 | 97.5
3 | 1 | 16 | 39 | 1 | 0.975 | 97.5
3 | 1 | 32 | 39 | 1 | 0.975 | 97.5
3 | 2 | 2 | 39 | 1 | 0.975 | 97.5
3 | 2 | 4 | 39 | 1 | 0.975 | 97.5
3 | 2 | 8 | 38 | 2 | 0.95 | 95
3 | 2 | 16 | 38 | 2 | 0.95 | 95
3 | 2 | 32 | 37 | 3 | 0.925 | 92.5
3 | 3 | 2 | 39 | 1 | 0.975 | 97.5
3 | 3 | 4 | 38 | 2 | 0.95 | 95
3 | 3 | 8 | 38 | 2 | 0.95 | 95
3 | 3 | 16 | 38 | 2 | 0.95 | 95
3 | 3 | 32 | 38 | 2 | 0.95 | 95
3 | 4 | 2 | 39 | 1 | 0.975 | 97.5
3 | 4 | 4 | 38 | 2 | 0.95 | 95
3 | 4 | 8 | 36 | 4 | 0.9 | 90
3 | 4 | 16 | 35 | 5 | 0.875 | 87.5
3 | 4 | 32 | 36 | 4 | 0.9 | 90

## Sheet6
| Machining setup | Vc (m/min) | f (mm/rev) | d (mm) | Ra | Ry | MRR | PC1 | PC2 | PC3 | PC4 | MFCC1 | MFCC2 | Membership allocation
1 | Ms1 | 200 | 0.1 | 0.1 | 0.146 | 1.050222 | 2 | -10.59243 | 2.074686 | -0.9788643 | -0.5461336 | -7.20646002 | -4.441044 | 1 |  | -1.344187 | 0.596196 | -0.6351341
2 | Ms2 | 240 | 0.1 | 0.1 | 0.1616667 | 1.171 | 2.4 | -9.850386 | -0.5212858 | 2.285036 | -1.039644 | -11.2278924 | -7.561217 | 1 |  | -1.249167 | -0.1670486 | 1.209037
5 | Ms5 | 240 | 0.1 | 0.2 | 0.1799444 | 1.316056 | 4.8 | -4.947542 | 0.6408221 | 2.73635 | -0.3012614 | 3.568086 | -16.91263 | 2 |  | -0.6213498 | 0.1746241 | 1.464038
4 | Ms4 | 200 | 0.1 | 0.2 | 0.19 | 1.360556 | 4 | -4.987821 | 2.314864 | -1.152267 | 2.819352 | 6.85364814 | -16.44936 | 2 |  | -0.6265076 | 0.6668112 | -0.73311
10 | Ms10 | 220 | 0.15 | 0.15 | 0.1906667 | 1.421333 | 4.95 | 0.315 | -1.733722 | 0.7204396 | 0.3349129 | 9.649915 | -22.59479 | 2 |  | 0.05252788 | -0.5235184 | 0.3250074
7 | Ms7 | 186.3641 | 0.15 | 0.15 | 0.264 | 1.871667 | 4.193193 | 1.247592 | -3.6422 | -1.832657 | 0.742705 | 9.631208 | -26.1235962 | 2 |  | 0.1719479 | -1.084632 | -1.117545
9 | Ms9 | 220 | 0.15 | 0.2340896 | 0.2597778 | 1.903722 | 7.724958 | 8.985586 | -3.356793 | 1.544059 | 0.8627656 | 17.41244 | -28.9436092 | 3 |  | 1.162811 | -1.000719 | 0.7903689
3 | Ms3 | 200 | 0.2 | 0.1 | 0.4406667 | 2.391611 | 4 | -2.825925 | 1.827686 | -3.019714 | -0.2904331 | 8.095015 | -20.6472058 | 2 | 6 | -0.349673 | 0.5235753 | -1.788256
8 | Ms8 | 220 | 0.2340896 | 0.15 | 0.5032778 | 2.6245 | 7.724958 | 7.284557 | -4.499593 | 0.07592 | -1.122203 | 12.76617 | -29.86331 | 3 |  | 0.9449918 | -1.336715 | -0.03915939
6 | Ms6 | 240 | 0.2 | 0.2 | 0.522 | 2.898889 | 9.6 | 14.41929 | 7.364386 | 1.073959 | -0.1749109 | 25.45374 | -31.04917 | 3 |  | 1.858606 | 2.151427 | 0.5247532
[8 empty] | -0.09520821 | 0.04688506 | 0.14522615 | 0.128515
| Cluster 1 |  |  | Cluster 1 |  |  |  | 7.809343 | 3.401232 | 1.769847 | 1.097082
| !vc=220,f=0.15,ap=0.23 ! |  |  | !vc=200,f=0.10,ap=0.10 !
| !vc=220,f=0.23,ap=0.15 ! |  |  | !vc=240,f=0.10,ap=0.10 !
!vc=240,f=0.20,ap=0.20 !
Cluster 2
Cluster 2
!vc=186,f=0.15,ap=0.15 !
| !vc=186,f=0.15,ap=0.15 ! |  |  | !vc=200,f=0.10,ap=0.20 !
| !vc=200,f=0.10,ap=0.20 ! |  |  | !vc=240,f=0.10,ap=0.20 !
| !vc=200,f=0.20,ap=0.10 ! |  |  | !vc=220,f=0.15,ap=0.15 !
| !vc=240,f=0.10,ap=0.20 ! |  |  | Cluster 3
!vc=220,f=0.15,ap=0.15 !
!vc=220,f=0.15,ap=0.23 !
| Cluster 3 |  |  | !vc=220,f=0.23,ap=0.15 !
!vc=240,f=0.20,ap=0.20 !
!vc=200,f=0.10,ap=0.10 !
!vc=240,f=0.10,ap=0.10 !

## Sheet5
Machining setup | Vc (m/min) | f (mm/rev) | d (mm) | Ry | MRR | Membership allocation | ANN output
Ms1 | 200 | 0.1 | 0.1 | 1.050222 | 2 | 1 | 0 | 0 | 1
Ms2 | 240 | 0.1 | 0.1 | 1.171 | 2.4 | 1 | 0 | 0 | 1
Ms3 | 200 | 0.2 | 0.1 | 2.391611 | 4 | 3 | 1 | 0 | 0
Ms4 | 200 | 0.1 | 0.2 | 1.360556 | 4 | 1 | 0 | 0 | 1
Ms5 | 240 | 0.1 | 0.2 | 1.316056 | 4.8 | 1 | 0 | 0 | 1
Ms6 | 240 | 0.2 | 0.2 | 2.898889 | 9.6 | 3 | 1 | 0 | 0
Ms7 | 186.3641 | 0.15 | 0.15 | 1.871667 | 4.193193 | 2 | 0 | 1 | 0
Ms8 | 220 | 0.2340896 | 0.15 | 2.6245 | 7.724958 | 3 | 1 | 0 | 0
Ms9 | 220 | 0.15 | 0.2340896 | 1.903722 | 7.724958 | 2 | 0 | 1 | 0
Ms10 | 220 | 0.15 | 0.15 | 1.421333 | 4.95 | 1 | 0 | 0 | 1

## Sheet7
| Machining setup | Vc (m/min) | f (mm/rev) | d (mm) | Ra | Ry | MRR | PC1 | PC3 | MFCC1 | MFCC2 | Membership allocation
1 | Ms1 | 200 | 0.1 | 0.1 | 0.146 | 1.050222 | 2 | -10.59243 | -0.9788643 | -7.20646002 | -4.441044 | 1
2 | Ms2 | 240 | 0.1 | 0.1 | 0.1616667 | 1.171 | 2.4 | -9.850386 | 2.285036 | -11.2278924 | -7.561217 | 1
4 | Ms4 | 200 | 0.1 | 0.2 | 0.19 | 1.360556 | 4 | -4.987821 | -1.152267 | 6.85364814 | -16.44936 | 2
5 | Ms5 | 240 | 0.1 | 0.2 | 0.1799444 | 1.316056 | 4.8 | -4.947542 | 2.73635 | 3.568086 | -16.91263 | 2
7 | Ms7 | 186.3641 | 0.15 | 0.15 | 0.264 | 1.871667 | 4.193193 | 1.247592 | -1.832657 | 9.631208 | -26.1235962 | 2
9 | Ms9 | 220 | 0.15 | 0.2340896 | 0.2597778 | 1.903722 | 7.724958 | 8.985586 | 1.544059 | 17.41244 | -28.9436092 | 3
10 | Ms10 | 220 | 0.15 | 0.15 | 0.1906667 | 1.421333 | 4.95 | 0.315 | 0.7204396 | 9.649915 | -22.59479 | 2
3 | Ms3 | 200 | 0.2 | 0.1 | 0.4406667 | 2.391611 | 4 | -2.825925 | -3.019714 | 8.095015 | -20.6472058 | 2
6 | Ms6 | 240 | 0.2 | 0.2 | 0.522 | 2.898889 | 9.6 | 14.41929 | 1.073959 | 25.45374 | -31.04917 | 3
8 | Ms8 | 220 | 0.2340896 | 0.15 | 0.5032778 | 2.6245 | 7.724958 | 7.284557 | 0.07592 | 12.76617 | -29.86331 | 3
[8 empty] | -0.09520821 | 0.14522615
| Cluster 1 |  |  | Cluster 1 |  |  |  | 7.809343 | 1.769847
7 | 186 | 15 | 15 |  |  | 1 | Vc=186, f=0.15, ap=0.15
8 | 220 | 23 | 15 |  |  | 3 | Vc=220, f=0.23, ap=0.15
2 | 240 | 10 | 10 |  |  | 4 | Vc=240, f=0.10, ap=0.10
5 | 240 | 10 | 20 |  |  | 6 | Vc=240, f=0.10, ap=0.20
10 | 240 | 15 | 15 |  |  | 5 | Vc=240, f=0.15, ap=0.15
1 | 200 | 10 | 10 |  |  | 9 | Vc=200, f=0.10, ap=0.10
3 | 200 | 20 | 10 |  |  | 10 | Vc=200, f=0.20, ap=0.10
4 | 200 | 10 | 20 |  |  | 11 | Vc=200, f=0.10, ap=0.20
9 | 220 | 15 | 23 |  |  | 2 | Vc=220, f=0.15, ap=0.23
11 | 240 | 20 | 10 | 4.8
6 | 240 | 20 | 20 |  |  | 8 | Vc=240, f=0.20, ap=0.20